{"text_format":"1","workbook":"xlsx","n_sheets":2,"sheets":["PVDF","PVDF-CFO"],"not_rendered":{"charts":0,"images":0,"macros":0,"external_links":0,"defined_names":0,"comments":0,"pivot_tables":0},"unopened":[],"bounds":{"document_bytes":16777216,"sheet_cells":100000,"rows_first":2000,"rows_last":500,"rows_between":2000,"halvings":0,"cell_chars":16384,"cell_head_chars":4096},"cells_cut":0,"cells_raw":0,"read":"whole","date_system":"1900"}

{"sheet":"PVDF","index":0,"n_rows":302,"n_cols":7,"rows_kept":302,"cut":false,"hidden":false,"merged":[[0,2,0,6]]}
[null,null,"Diameter (um)"]
["PVDF 9 %",null,"Batch #1","Batch #2","Batch #3","Batch #4","Batch #5"]
[null,null,5.1580000000000004,3.3119999999999998,3.4039999999999999,3.7749999999999999,3.246]
[null,null,2.95,3.0270000000000001,2.9409999999999998,3.0710000000000002,2.6859999999999999]
[null,null,2.919,1.0369999999999999,1.5069999999999999,2.7909999999999999,2.6680000000000001]
[null,null,4.3810000000000002,1.619,1.508,3.258,3.0369999999999999]
[null,null,3.3740000000000001,2.3460000000000001,2.0499999999999998,1.0740000000000001,5.5039999999999996]
[null,null,2.5790000000000002,3.2589999999999999,3.4710000000000001,1.4750000000000001,4.07]
[null,null,1.647,2.7080000000000002,3.5459999999999998,1.165,1.5089999999999999]
[null,null,1.5489999999999999,4.8949999999999996,4.3520000000000003,1.099,1.3759999999999999]
[null,null,3.1680000000000001,2.9550000000000001,3.383,3.7559999999999998,0.88900000000000001]
[null,null,2.774,3.6930000000000001,3.26,2.6640000000000001,1.0780000000000001]
[null,null,2.0009999999999999,3.423,1.9990000000000001,1.772,1.5760000000000001]
[null,null,1.696,2.9729999999999999,4.16,2.8759999999999999,2.6669999999999998]
[null,null,2.0230000000000001,3.4790000000000001,1.5009999999999999,1.738,1.411]
[null,null,1.3540000000000001,2.3679999999999999,3.4049999999999998,2.1030000000000002,2.4220000000000002]
[null,null,4.7709999999999999,2.4540000000000002,2.766,2.0030000000000001,2.4300000000000002]
[null,null,6.3440000000000003,3.0579999999999998,2.8460000000000001,1.349,6.3570000000000002]
[null,null,3.028,1.899,3.4689999999999999,1.296,5.3609999999999998]
[null,null,3.391,3.2930000000000001,3.9870000000000001,2.3559999999999999,2.617]
[null,null,6.306,2.0289999999999999,3.2719999999999998,2.726,2.4809999999999999]
[null,null,1.7709999999999999,2.4169999999999998,3.0289999999999999,2.903,2.5609999999999999]
[null,null,2.4049999999999998,2.2320000000000002,2.9239999999999999,3.49,2.6859999999999999]
[null,null,1.734,2.2160000000000002,2.492,1.56,3.2850000000000001]
[null,null,1.458,3.0979999999999999,4.3639999999999999,1.4550000000000001,2.4119999999999999]
[null,null,5.4029999999999996,2.4769999999999999,3.3380000000000001,2.6779999999999999,1.6180000000000001]
[null,null,5.4050000000000002,2.964,2.7320000000000002,2.254,2.6859999999999999]
[null,null,1.9379999999999999,1.9350000000000001,2.6629999999999998,2.1349999999999998,1.258]
[null,null,5.5,2.4580000000000002,2.161,1.585,1.157]
[null,null,3.2170000000000001,4.1059999999999999,3.0169999999999999,2.3839999999999999,1.0629999999999999]
[null,null,2.8340000000000001,4.056,2.9710000000000001,3.077,1.0980000000000001]
[null,null,1.734,3.0350000000000001,3.306,1.6240000000000001,2.2639999999999998]
[null,null,3.3660000000000001,3.101,3.032,1.4419999999999999,1.383]
[null,null,2.004,3.0920000000000001,0.73199999999999998,1.8720000000000001,1.0980000000000001]
[null,null,2.145,2.41,0.98399999999999999,1.0169999999999999,5.0250000000000004]
[null,null,4.7060000000000004,2.6360000000000001,1.538,1.0780000000000001,1.429]
[null,null,2.8889999999999998,3.073,3.8809999999999998,1.2649999999999999,2.9420000000000002]
[null,null,2.0830000000000002,3.33,1.528,0.872,1.58]
[null,null,3.9159999999999999,2.7719999999999998,1.528,1.296,3.7839999999999998]
[null,null,7.4550000000000001,2.4390000000000001,1.538,1.446,0.95099999999999996]
[null,null,8.9640000000000004,3.0270000000000001,2.9860000000000002,0.93,3.6190000000000002]
[null,null,4.6550000000000002,2.2349999999999999,2.3330000000000002,1.5089999999999999,2.206]
[null,null,2.7989999999999999,3.2709999999999999,1.881,1.258,2.3010000000000002]
[null,null,3.7759999999999998,2.0209999999999999,1.5760000000000001,0.93700000000000006,2.5299999999999998]
[null,null,3.802,2.887,2.6859999999999999,0.84899999999999998,1.415]
[null,null,4.4290000000000003,2.0430000000000001,1.5369999999999999,0.81200000000000006,1.3029999999999999]
[null,null,2.145,2.8610000000000002,1.3029999999999999,0.65200000000000002,3.052]
[null,null,1.63,2.9020000000000001,2.6509999999999998,2.677,1.3160000000000001]
[null,null,2.5369999999999999,3.8780000000000001,1.847,0.998,1.296]
[null,null,1.734,4.2009999999999996,3.9790000000000001,1.03,1.9]
[null,null,1.915,3.012,3.44,0.87,2.1419999999999999]
[null,null,1.78,2.5299999999999998,3.2480000000000002,0.97,3.2909999999999999]
[null,null,1.724,2.7890000000000001,3.21,5.5730000000000004,1.94]
[null,null,4.5090000000000003,2.4950000000000001,2.8969999999999998,3.835,1.1100000000000001]
[null,null,1.887,2.56,3.7770000000000001,3.98,1.1890000000000001]
[null,null,1.5660000000000001,3.1150000000000002,2.827,3.1179999999999999,1.0920000000000001]
[null,null,2.0939999999999999,2.4769999999999999,2.298,2.9420000000000002,1.5760000000000001]
[null,null,4.6639999999999997,1.7889999999999999,1.62,2.266,1.284]
[null,null,2.1469999999999998,2.1349999999999998,2.133,2.6070000000000002,1.2649999999999999]
[null,null,2.4380000000000002,2.4849999999999999,2.492,2.7879999999999998,0.82399999999999995]
[null,null,3.96,1.9910000000000001,3.1160000000000001,2.919,1.4750000000000001]
[null,null,1.68,2.544,3.556,3.5640000000000001,1.5089999999999999]
[null,null,6.0670000000000002,1.889,1.669,3.2080000000000002,1.9930000000000001]
[null,null,5.2549999999999999,1.159,2.2400000000000002,1.284,1.143]
[null,null,1.921,3.0270000000000001,1.9630000000000001,2.0710000000000002,1.58]
[null,null,4.4290000000000003,1.899,2.6269999999999998,3.0169999999999999,1.0840000000000001]
[null,null,4.0449999999999999,2.2679999999999998,2.2909999999999999,2.6469999999999998,1.3340000000000001]
[null,null,5.96,3.0920000000000001,2.234,4.3330000000000002,3.7170000000000001]
[null,null,1.875,2.472,2.3740000000000001,2.4580000000000002,1.333]
[null,null,1.3540000000000001,3.0569999999999999,1.246,1.4419999999999999,1.464]
[null,null,1.417,1.9910000000000001,1.319,2.1419999999999999,1.349]
[null,null,2.8029999999999999,3.7029999999999998,1.335,3.198,2.1339999999999999]
[null,null,4.7709999999999999,3.359,3.8889999999999998,2.6589999999999998,0.76900000000000002]
[null,null,4.4349999999999996,3.3540000000000001,1.4379999999999999,0.93,5.657]
[null,null,1.3540000000000001,1.762,3.556,2.87,4.0609999999999999]
[null,null,6.984,2.9409999999999998,3.0249999999999999,3.3220000000000001,1.6819999999999999]
[null,null,3.1110000000000002,2.7890000000000001,3.1320000000000001,3.3029999999999999,3.2370000000000001]
[null,null,2.952,2.5830000000000002,2.4860000000000002,2.3929999999999998,3.2970000000000002]
[null,null,2.0950000000000002,2.85,3.2759999999999998,3.1440000000000001,1.5609999999999999]
[null,null,1.7350000000000001,2.6469999999999998,3.2480000000000002,2.4620000000000002,2.6379999999999999]
[null,null,1.411,2.9980000000000002,3.5019999999999998,3.5009999999999999,1.778]
[null,null,5.976,3.4350000000000001,2.1520000000000001,1.234,1.1499999999999999]
[null,null,6.9029999999999996,3.1629999999999998,3.633,0.79400000000000004,0.90400000000000003]
[null,null,5.6619999999999999,2.4260000000000002,2.5449999999999999,1.099,3.6]
[null,null,4.2329999999999997,1.5009999999999999,3.0459999999999998,0.95799999999999996,3.048]
[null,null,3.85,3.25,2.3969999999999998,2.2519999999999998,3.17]
[null,null,1.716,3.1960000000000002,3.6280000000000001,2.3530000000000002,5.0940000000000003]
[null,null,1.024,2.4140000000000001,2.097,4.859,3.0859999999999999]
[null,null,2.2949999999999999,3.7589999999999999,3.0169999999999999,3.153,2.4359999999999999]
[null,null,1.6060000000000001,2.6459999999999999,1.2,1.0920000000000001,2.3319999999999999]
[null,null,2.8039999999999998,2.4980000000000002,1.2589999999999999,0.76900000000000002,2.6379999999999999]
[null,null,2.6110000000000002,2.2189999999999999,0.85599999999999998,0.72699999999999998,2.4009999999999998]
[null,null,1.8280000000000001,2.2189999999999999,2.08,0.66900000000000004,1.7050000000000001]
[null,null,2.5099999999999998,2.29,2.298,0.88900000000000001,3.488]
[null,null,3.6789999999999998,2.6070000000000002,2.6429999999999998,1.319,2.1989999999999998]
[null,null,2.714,2.226,3.532,2.7170000000000001,2.919]
[null,null,2.7210000000000001,2.032,2.2959999999999998,2.7490000000000001,1.278]
[null,null,1.331,4.3940000000000001,2.698,0.64600000000000002,2.6779999999999999]
[null,null,1.1399999999999999,3.8929999999999998,2.476,1,1.123]
[null,null,0.95299999999999996,2.2909999999999999,1.244,0.89300000000000002,2.4649999999999999]
[null,null,2.1760000000000002,2.3660000000000001,1.8,4.8099999999999996,3.1259999999999999]
[null,null,1.4059999999999999,2.1,2.6179999999999999,2.4460000000000002,1.2050000000000001]
[null,null,null,2.367,2.8109999999999999,3.7839999999999998,5.1219999999999999]
[null,null,null,2.5579999999999998,3.4940000000000002,3.077,1.637]
[null,null,null,1.677,3.35,0.93700000000000006,4.2089999999999996]
[null,null,null,1.264,4.2439999999999998,4.01,1.411]
[null,null,null,3.1779999999999999,1.4890000000000001,3.6949999999999998,1.03]
[null,null,null,2.6320000000000001,1.381,3.5350000000000001,1.0629999999999999]
[null,null,null,1.8640000000000001,1.907,3.839,1.617]
[null,null,null,2.0539999999999998,1.7490000000000001,1.8160000000000001,2.7080000000000002]
[null,null,null,3.7029999999999998,3.2040000000000002,1.4750000000000001,3.677]
[null,null,null,1.762,5.4660000000000002,1.5,1.0980000000000001]
[null,null,null,3.3969999999999998,1.5840000000000001,1.1779999999999999,1.61]
[null,null,null,2.028,2.1720000000000002,1.0920000000000001,0.76900000000000002]
[null,null,null,2.9260000000000002,2.9830000000000001,1.0980000000000001,2.06]
[null,null,null,3.077,2.3140000000000001,1.054,1.6970000000000001]
[null,null,null,2.1589999999999998,3.4830000000000001,1.6160000000000001,1.1779999999999999]
[null,null,null,1.788,1.415,3.1680000000000001,1.306]
[null,null,null,3.1629999999999998,2.1970000000000001,4.7889999999999997,1.022]
[null,null,null,1.52,3.6949999999999998,4.0170000000000003,1]
[null,null,null,1.4530000000000001,1.2629999999999999,3.3010000000000002,1.363]
[null,null,null,1.794,2.278,2.8530000000000002,1.0509999999999999]
[null,null,null,2.9470000000000001,2.3410000000000002,1.5329999999999999,1.1339999999999999]
[null,null,null,2.4550000000000001,3.4470000000000001,1.1439999999999999,1.5940000000000001]
[null,null,null,1.425,2.0430000000000001,2.7490000000000001,1.157]
[null,null,null,4.0279999999999996,2.0379999999999998,2.8530000000000002,4.7969999999999997]
[null,null,null,3.3620000000000001,3.5819999999999999,2.8279999999999998,1.3160000000000001]
[null,null,null,3.1440000000000001,1.3360000000000001,4.3010000000000002,1]
[null,null,null,2.327,1.4470000000000001,3.42,1.2549999999999999]
[null,null,null,2.4670000000000001,0.95599999999999996,2.8380000000000001,2.609]
[null,null,null,3.1070000000000002,2.1379999999999999,1.0780000000000001,1.859]
[null,null,null,4.1059999999999999,3.31,0.92100000000000004,1.2529999999999999]
[null,null,null,2.1920000000000002,4.18,2.802,0.97099999999999997]
[null,null,null,3.9630000000000001,1.1830000000000001,1.3160000000000001,1.522]
[null,null,null,3.8580000000000001,1.849,1.0429999999999999,3.7440000000000002]
[null,null,null,2.202,3.306,4.0170000000000003,1.3819999999999999]
[null,null,null,3.7229999999999999,1.1499999999999999,1.8740000000000001,1.3759999999999999]
[null,null,null,2.27,1.8959999999999999,1.3740000000000001,1.278]
[null,null,null,3.2040000000000002,3.2730000000000001,3.5979999999999999,1.58]
[null,null,null,2.41,2.35,3.8809999999999998,0.92100000000000004]
[null,null,null,2.0960000000000001,1.57,4.0919999999999996,1.2010000000000001]
[null,null,null,1.524,1.5660000000000001,3.4750000000000001,1.522]
[null,null,null,2.0609999999999999,0.94499999999999995,3.1120000000000001,1.946]
[null,null,null,3.4620000000000002,1.1040000000000001,3.6680000000000001,1.5089999999999999]
[null,null,null,2.2160000000000002,3.9510000000000001,1.8540000000000001,1.3740000000000001]
[null,null,null,3.0979999999999999,1.2410000000000001,2.04,3.048]
[null,null,null,3.2829999999999999,1.2689999999999999,3.169,2.927]
[null,null,null,1.835,1.3720000000000001,3.1120000000000001,1.61]
[null,null,null,1.728,1.1679999999999999,3.4369999999999998,2.4119999999999999]
[null,null,null,2.077,1.409,2.8690000000000002,1.0129999999999999]
[null,null,null,3.073,2.4359999999999999,2.536,2.4119999999999999]
[null,null,null,2.488,1.415,1.7889999999999999,2.5379999999999998]
[null,null,null,2.3540000000000001,3.9569999999999999,3.8540000000000001,2.8290000000000002]
[null,null,null,2.2210000000000001,3.3820000000000001,3.3820000000000001,4.0469999999999997]
[null,null,null,1.7070000000000001,2.86,0.96099999999999997,2.7280000000000002]
[null,null,null,2.2829999999999999,4.0140000000000002,1.4079999999999999,1.681]
[null,null,null,2.0150000000000001,1.1919999999999999,2.2909999999999999,1.3]
[null,null,null,2.6,0.84299999999999997,2.0150000000000001,2.1920000000000002]
[null,null,null,2.8660000000000001,1.4219999999999999,3.129,2.6989999999999998]
[null,null,null,2.2909999999999999,2.113,3.64,2.1760000000000002]
[null,null,null,3.629,1.8959999999999999,4.2160000000000002,2.6549999999999998]
[null,null,null,1.264,1.3520000000000001,5.78,3.1160000000000001]
[null,null,null,3.13,4.2009999999999996,3.4430000000000001,1.794]
[null,null,null,3.1139999999999999,2.4969999999999999,3.1739999999999999,2.883]
[null,null,null,1.827,0.81299999999999994,3.4159999999999999,2.3290000000000002]
[null,null,null,4.0119999999999996,1.702,2.6720000000000002,1.8380000000000001]
[null,null,null,2.8929999999999998,7.5279999999999996,4.5199999999999996,1.7210000000000001]
[null,null,null,2.004,1.3029999999999999,3.234,2.2519999999999998]
[null,null,null,2.7519999999999998,1.37,3.2909999999999999,2.52]
[null,null,null,2.641,0.97099999999999997,2.7170000000000001,1.6180000000000001]
[null,null,null,2.2599999999999998,1.1499999999999999,1.232,1.5740000000000001]
[null,null,null,2.6579999999999999,2.3220000000000001,1.5880000000000001,3.4140000000000001]
[null,null,null,4.5730000000000004,2.1419999999999999,1.163,3.76]
[null,null,null,2.492,3.6720000000000002,1.341,1.645]
[null,null,null,2.3460000000000001,2.698,2.444,5.6159999999999997]
[null,null,null,3.823,0.77700000000000002,2.3220000000000001,4.6959999999999997]
[null,null,null,3.9089999999999998,3.8639999999999999,2.1869999999999998,2.15]
[null,null,null,3.4430000000000001,5.8819999999999997,1.569,1.0309999999999999]
[null,null,null,1.569,3.9119999999999999,1.048,1.429]
[null,null,null,1.6240000000000001,2.1469999999999998,0.73399999999999999,1.4530000000000001]
[null,null,null,2.7229999999999999,2.806,1.3069999999999999,1.1839999999999999]
[null,null,null,1.014,0.84299999999999997,0.64800000000000002,2.5369999999999999]
[null,null,null,2.915,3.0049999999999999,2.7050000000000001,2.2050000000000001]
[null,null,null,3.0270000000000001,1.2190000000000001,1.91,1.835]
[null,null,null,1.7569999999999999,3.35,1.3620000000000001,1.776]
[null,null,null,3.5750000000000002,0.57899999999999996,3.0619999999999998,0.91900000000000004]
[null,null,null,2.742,5.5410000000000004,2.7749999999999999,0.95499999999999996]
[null,null,null,3.0920000000000001,1.1060000000000001,1.694,3.2869999999999999]
[null,null,null,2.6560000000000001,4.4729999999999999,1.351,2.8]
[null,null,null,2.6659999999999999,5.9569999999999999,1.569,3.012]
[null,null,null,3.01,2.4740000000000002,1.085,1.524]
[null,null,null,2.9510000000000001,0.85199999999999998,0.94399999999999995,1.5009999999999999]
[null,null,null,2.1760000000000002,2.2330000000000001,0.97299999999999998,2.39]
[null,null,null,1.88,2.3220000000000001,0.64800000000000002,3.629]
[null,null,null,4.827,4.1589999999999998,1.3180000000000001,1.861]
[null,null,null,3.1080000000000001,1.867,1.008,1.3540000000000001]
[null,null,null,3.5529999999999999,0.96499999999999997,0.96599999999999997,1.3180000000000001]
[null,null,null,2.444,0.89800000000000002,0.91900000000000004,2.8929999999999998]
[null,null,null,2.61,1.123,1.0309999999999999,2.2909999999999999]
[null,null,null,2.5760000000000001,2.8290000000000002,2.3359999999999999,1.1839999999999999]
[null,null,null,1.5740000000000001,1.1679999999999999,2.004,3.9409999999999998]
[null,null,null,1.58,1.43,1.5880000000000001,1.8460000000000001]
[null,null,null,1.5629999999999999,4.0330000000000004,2.1219999999999999,1.1339999999999999]
[null,null,null,2.9079999999999999,3.5659999999999998,3.016,1.3740000000000001]
[null,null,null,2.6040000000000001,4.0110000000000001,3.6589999999999998,2.371]
[null,null,null,3.0489999999999999,3.754,1.458,2.0259999999999998]
[null,null,null,3.7730000000000001,3.3809999999999998,1.3759999999999999,1.008]
[null,null,null,6.3440000000000003,2.7090000000000001,1.3540000000000001,2.6059999999999999]
[null,null,null,2.9039999999999999,3.1819999999999999,1.9379999999999999,5.4340000000000002]
[null,null,null,1.415,3.8479999999999999,3.2949999999999999,7.1289999999999996]
[null,null,null,3.6880000000000002,3.4039999999999999,2.9470000000000001,4.4470000000000001]
[null,null,null,4.9020000000000001,2.7639999999999998,3.1739999999999999,4.7320000000000002]
[null,null,null,2.464,4.7220000000000004,1.252,4.87]
[null,null,null,3.1269999999999998,5.9630000000000001,1.2330000000000001,2.68]
[null,null,null,2.08,2.9750000000000001,1.333,1.2589999999999999]
[null,null,null,2.5470000000000002,3.3679999999999999,1.7969999999999999,2.149]
[null,null,null,1.0940000000000001,3.1819999999999999,2.875,1.335]
[null,null,null,2.6739999999999999,3.0129999999999999,1.3180000000000001,2.4620000000000002]
[null,null,null,3.2879999999999998,4.2969999999999997,2.1080000000000001,4.0579999999999998]
[null,null,null,4.5720000000000001,3.4060000000000001,2.6059999999999999,1.44]
[null,null,null,1.4239999999999999,3.9079999999999999,3.8780000000000001,1.26]
[null,null,null,3.8460000000000001,4.1059999999999999,3.044,2.2349999999999999]
[null,null,null,3.2069999999999999,1.472,2.278,1.452]
[null,null,null,3.0009999999999999,1.536,0.75,1.349]
[null,null,null,2.9580000000000002,5.5259999999999998,0.91800000000000004,1.605]
[null,null,null,2.9279999999999999,3.782,0.84499999999999997,1.224]
[null,null,null,1.266,3.097,2.302,1.5289999999999999]
[null,null,null,2.8769999999999998,3.7759999999999998,2.5049999999999999,2.742]
[null,null,null,3.2469999999999999,1.788,2.9940000000000002,2.7229999999999999]
[null,null,null,2.3620000000000001,4.492,1.0309999999999999,1.982]
[null,null,null,0.75600000000000001,3.2690000000000001,3.2930000000000001,1.915]
[null,null,null,3.7090000000000001,2.5739999999999998,2.7989999999999999,2.6890000000000001]
[null,null,null,2.794,1.7030000000000001,2.41,1.413]
[null,null,null,1.1020000000000001,2.5819999999999999,1.802,3.4590000000000001]
[null,null,null,3.4860000000000002,3.6019999999999999,1.26,3.218]
[null,null,null,2.9769999999999999,4.6420000000000003,4.4509999999999996,2.9390000000000001]
[null,null,null,1.917,4.625,4.7329999999999997,2.2229999999999999]
[null,null,null,5.423,3.073,3.4740000000000002,5.6980000000000004]
[null,null,null,4.9640000000000004,4.1500000000000004,2.9769999999999999,2.6360000000000001]
[null,null,null,1.71,2.4980000000000002,2.2469999999999999,1.7210000000000001]
[null,null,null,4.4009999999999998,1.6639999999999999,2.742,3.2549999999999999]
[null,null,null,2.9910000000000001,3.5030000000000001,3.246,2.5139999999999998]
[null,null,null,3.1440000000000001,3.9870000000000001,1.1950000000000001,2.875]
[null,null,null,3.2770000000000001,2.7669999999999999,2.1589999999999998,3.3]
[null,null,null,2.9460000000000002,3.3559999999999999,2.9510000000000001,2.1789999999999998]
[null,null,null,3.2559999999999998,2.7090000000000001,3.177,2.7410000000000001]
[null,null,null,2.1070000000000002,2.6930000000000001,1.4530000000000001,1.871]
[null,null,null,2.7869999999999999,1.8420000000000001,1.0369999999999999,2.7650000000000001]
[null,null,null,1.3169999999999999,1.413,1.1990000000000001,2.077]
[null,null,null,1.528,2.19,0.70399999999999996,1.8140000000000001]
[null,null,null,3.2970000000000002,2.891,0.98499999999999999,3.4620000000000002]
[null,null,null,1.482,1.629,0.89800000000000002,2.4950000000000001]
[null,null,null,1.177,4.6050000000000004,1.0609999999999999,1.429]
[null,null,null,1.3380000000000001,3.8519999999999999,1.123,2.391]
[null,null,null,1.206,3.5880000000000001,0.86399999999999999,3.4279999999999999]
[null,null,null,1.833,4.2610000000000001,3.0750000000000002,2.7519999999999998]
[null,null,null,2.1869999999999998,1.286,3.1739999999999999,2.173]
[null,null,null,0.90600000000000003,3.4649999999999999,1.8660000000000001,3.87]
[null,null,null,0.996,1.333,1.744,1.393]
[null,null,null,3.8130000000000002,2.9620000000000002,2.7170000000000001,1.425]
[null,null,null,2.5649999999999999,4.12,3.4750000000000001,2.6760000000000002]
[null,null,null,2.2789999999999999,3.6560000000000001,2.306,2.3239999999999998]
[null,null,null,0.76,2.931,1.2689999999999999,1.603]
[null,null,null,2.9540000000000002,3.4359999999999999,1.1100000000000001,2.4620000000000002]
[null,null,null,4.5259999999999998,3.5219999999999998,1.518,1.379]
[null,null,null,1.1399999999999999,2.968,1.1499999999999999,1.5649999999999999]
[null,null,null,1.349,3.0289999999999999,0.93700000000000006,2.3730000000000002]
[null,null,null,3.3220000000000001,3.8069999999999999,2.3540000000000001,1.425]
[null,null,null,2.589,1.6890000000000001,1.97,3.4079999999999999]
[null,null,null,1.5960000000000001,3.12,2.8140000000000001,1.7410000000000001]
[null,null,null,2.4670000000000001,2.13,3.2829999999999999,3.0840000000000001]
[null,null,null,0.94599999999999995,1.635,2.91,2.0830000000000002]
[null,null,null,1.0740000000000001,3.577,2.3119999999999998,4.2039999999999997]
[null,null,null,1.5189999999999999,1.6539999999999999,2.3540000000000001,4.0060000000000002]
[null,null,null,0.99199999999999999,2.5819999999999999,1.415,1.1890000000000001]
[null,null,null,1.288,1.633,2.7869999999999999,0.87]
[null,null,null,3.2749999999999999,4.3810000000000002,1.333,1.788]
[null,null,null,3.161,2.0910000000000002,1.3340000000000001,3.25]
[null,null,null,1.41,3.3519999999999999,4.9560000000000004,1.98]
[null,null,null,1.1639999999999999,3.1339999999999999,2.964,2.1760000000000002]
[null,null,null,0.88100000000000001,4.1219999999999999,4.0679999999999996,2.2189999999999999]
[null,null,null,3.1459999999999999,2.944,2.286,1.645]
[null,null,null,3.722,3.6230000000000002,3.258,5.5270000000000001]
[null,null,null,3.9910000000000001,2.7639999999999998,1.917,2.8450000000000002]
[null,null,null,3.1509999999999998,1.248,2.8759999999999999,1.663]
[null,null,null,2.9540000000000002,1.234,3.48,2.645]
[null,null,null,2.9540000000000002,1.5089999999999999,2.9420000000000002,1.45]
[null,null,null,2.9390000000000001,3.1150000000000002,1.6659999999999999,0.96099999999999997]
[null,null,null,2.7389999999999999,2.931,0.82399999999999995,1.1479999999999999]
[null,null,null,3.1920000000000002,4.7249999999999996,1.1779999999999999,2.31]
[null,null,null,3.4590000000000001,4.2469999999999999,1.349,2.1]
[null,null,null,4.0430000000000001,3.1850000000000001,1.946,4.1059999999999999]
[null,null,null,3.5209999999999999,3.0390000000000001,1.92,1.742]
[null,null,null,2.1749999999999998,1.677,0.79400000000000004,1.071]
[null,null,null,1.649,1.395,1.1040000000000001,2.0350000000000001]
[null,null,null,2.7890000000000001,3.5609999999999999,0.82399999999999995,2.125]
[null,null,null,2.4529999999999998,1.085,3.5009999999999999,1.1839999999999999]
[null,null,null,3.6629999999999998,3.2879999999999998,1.95,1.113]
[null,null,null,2.6629999999999998,4.194,1.887,3.2210000000000001]
[null,null,null,3.3730000000000002,4.1539999999999999,1.51,2.1859999999999999]
[null,null,null,1.821,4.1980000000000004,1.2689999999999999,2.5960000000000001]
[null,null,null,1.962,1.234,1.123,1.2709999999999999]

{"sheet":"PVDF-CFO","index":1,"n_rows":302,"n_cols":5,"rows_kept":302,"cut":false,"hidden":false,"merged":[[0,2,0,4]]}
[null,null,"Diameter (um)"]
["PVDF 4 % + 20 % CFO",null,"Batch #1","Batch #2","Batch #3"]
[null,null,2.11,2.0379999999999998,1.163]
[null,null,2.9260000000000002,2.5670000000000002,2.2599999999999998]
[null,null,2.2400000000000002,2.1589999999999998,1.0309999999999999]
[null,null,2.1240000000000001,2.2210000000000001,1.256]
[null,null,3.6890000000000001,2.6349999999999998,0.97799999999999998]
[null,null,1.95,2.3039999999999998,1.663]
[null,null,1.466,1.603,1.093]
[null,null,1.381,1.502,1.288]
[null,null,1.228,2.5739999999999998,0.55600000000000005]
[null,null,1.5640000000000001,1.8819999999999999,0.76300000000000001]
[null,null,1.7629999999999999,1.8160000000000001,0.95499999999999996]
[null,null,1.24,1.264,2.6379999999999999]
[null,null,0.91800000000000004,1.6040000000000001,0.85299999999999998]
[null,null,1.341,2.75,3.21]
[null,null,1.0429999999999999,1.7589999999999999,1.744]
[null,null,1.8480000000000001,1.583,1.827]
[null,null,2.0619999999999998,1.5569999999999999,1.425]
[null,null,2.5409999999999999,1.63,1.6859999999999999]
[null,null,2.105,2.1739999999999999,0.84]
[null,null,2.2000000000000002,1.931,2.1269999999999998]
[null,null,0.85499999999999998,1.0009999999999999,0.86399999999999999]
[null,null,1.1599999999999999,1.8959999999999999,1.718]
[null,null,2.2269999999999999,1.829,1.3069999999999999]
[null,null,1.6739999999999999,1.5589999999999999,1.4]
[null,null,1.075,1.637,1.3360000000000001]
[null,null,1.623,2.0710000000000002,0.60399999999999998]
[null,null,0.96699999999999997,1.821,0.89]
[null,null,2.2450000000000001,2.0299999999999998,2.4809999999999999]
[null,null,2.698,0.89600000000000002,1.7569999999999999]
[null,null,1.556,1.538,2.5579999999999998]
[null,null,0.70699999999999996,4.8099999999999996,1.274]
[null,null,2.0059999999999998,1.583,1.639]
[null,null,1.8620000000000001,1.861,1.2649999999999999]
[null,null,2.484,2.2610000000000001,1.728]
[null,null,1.349,1.8089999999999999,1.762]
[null,null,1.04,1.35,1.738]
[null,null,1.448,2.4159999999999999,2.3519999999999999]
[null,null,2.3519999999999999,2.2160000000000002,2.0550000000000002]
[null,null,1.8460000000000001,1.365,0.57399999999999995]
[null,null,1.329,2.1850000000000001,0.61499999999999999]
[null,null,0.66200000000000003,0.98599999999999999,1.417]
[null,null,0.77800000000000002,1.9690000000000001,1.018]
[null,null,0.54900000000000004,1.4870000000000001,1.413]
[null,null,0.62,1.8879999999999999,0.58399999999999996]
[null,null,1.341,1.548,1.26]
[null,null,2.0390000000000001,2.1930000000000001,1.5009999999999999]
[null,null,2.5459999999999998,1.827,1.1990000000000001]
[null,null,1.7490000000000001,1.8340000000000001,2.1110000000000002]
[null,null,2.9689999999999999,2.5950000000000002,0.73399999999999999]
[null,null,1.8149999999999999,2.25,0.95499999999999996]
[null,null,2.1659999999999999,2.2450000000000001,1.1850000000000001]
[null,null,2.3530000000000002,0.99099999999999999,1.6519999999999999]
[null,null,3.1160000000000001,2.1389999999999998,1.2130000000000001]
[null,null,2.84,0.87,2.3519999999999999]
[null,null,1.67,1.23,1.95]
[null,null,2.2639999999999998,2.0619999999999998,1.6859999999999999]
[null,null,2.153,2.0659999999999998,2.3679999999999999]
[null,null,0.76900000000000002,2.2210000000000001,1.9219999999999999]
[null,null,1.0249999999999999,1.0329999999999999,1.782]
[null,null,2.0590000000000002,1.1479999999999999,1.458]
[null,null,2.4319999999999999,1.0369999999999999,1.694]
[null,null,1.5640000000000001,1.141,1.1950000000000001]
[null,null,1.091,1.5589999999999999,1.349]
[null,null,1.409,1.7749999999999999,1.4850000000000001]
[null,null,0.54900000000000004,1.1140000000000001,2.9689999999999999]
[null,null,2.222,2.484,2.0430000000000001]
[null,null,2.8330000000000002,1.673,1.4970000000000001]
[null,null,1.47,1.9410000000000001,1.1890000000000001]
[null,null,3.2789999999999999,0.68100000000000005,0.95499999999999996]
[null,null,1.409,2.5830000000000002,2.1760000000000002]
[null,null,1.649,1.1339999999999999,1.752]
[null,null,2.3780000000000001,1.7050000000000001,0.84299999999999997]
[null,null,0.78900000000000003,2.0289999999999999,1.8140000000000001]
[null,null,1.9359999999999999,1.375,1.4079999999999999]
[null,null,0.78,2.1230000000000002,2.448]
[null,null,1.341,1.1890000000000001,1.0309999999999999]
[null,null,1.264,1.1990000000000001,1.931]
[null,null,1.0149999999999999,2.2349999999999999,1.722]
[null,null,0.61199999999999999,2.028,1.7569999999999999]
[null,null,2.0670000000000002,1.4,2.0670000000000002]
[null,null,1.0880000000000001,2.464,0.99099999999999999]
[null,null,0.95,1.9019999999999999,1.627]
[null,null,0.84699999999999998,2.6,2.8410000000000002]
[null,null,1.1140000000000001,2.4049999999999998,2.524]
[null,null,1.228,1.9470000000000001,1.9470000000000001]
[null,null,0.57299999999999995,1.274,0.72599999999999998]
[null,null,1.5680000000000001,1.224,1.069]
[null,null,2.0760000000000001,2.3860000000000001,1.349]
[null,null,0.73,1.393,1.071]
[null,null,0.96599999999999997,1.2430000000000001,1.349]
[null,null,1.8520000000000001,0.99199999999999999,2.419]
[null,null,0.99299999999999999,2.0209999999999999,2.1760000000000002]
[null,null,1.476,1.738,1.4530000000000001]
[null,null,2.0950000000000002,1.8149999999999999,1.393]
[null,null,1.018,1.7569999999999999,1.5880000000000001]
[null,null,1.2330000000000001,1.9430000000000001,1.605]
[null,null,1.42,2.605,0.70399999999999996]
[null,null,0.78600000000000003,3.0249999999999999,1.113]
[null,null,0.96199999999999997,1.3,1.603]
[null,null,0.83199999999999996,1.6519999999999999,2.0670000000000002]
[null,null,1.409,1.663,1.9350000000000001]
[null,null,1.9219999999999999,1.26,2.3239999999999998]
[null,null,0.68400000000000005,1.762,1.998]
[null,null,1.9,1.139,2.1760000000000002]
[null,null,0.70699999999999996,2.1019999999999999,1.452]
[null,null,0.84,1.7569999999999999,1.738]
[null,null,2.2469999999999999,2.6989999999999998,2.0670000000000002]
[null,null,0.70699999999999996,3.718,1.718]
[null,null,0.871,2.472,1.512]
[null,null,2.2509999999999999,1.9650000000000001,1.1850000000000001]
[null,null,1.4419999999999999,1.155,0.879]
[null,null,1.9850000000000001,1.2709999999999999,1.544]
[null,null,2.3170000000000002,1.379,3.9359999999999999]
[null,null,2.5790000000000002,2.004,1.5209999999999999]
[null,null,1.669,2.15,1.8640000000000001]
[null,null,1.86,2.1080000000000001,2.5179999999999998]
[null,null,3.1440000000000001,1.3540000000000001,1.048]
[null,null,1.9630000000000001,1.9219999999999999,2.1760000000000002]
[null,null,1.93,2.391,1.333]
[null,null,1.202,1.61,1.998]
[null,null,1.0369999999999999,1.468,0.58399999999999996]
[null,null,1.1839999999999999,1.5649999999999999,1.349]
[null,null,0.81399999999999995,1.61,1.048]
[null,null,2.6469999999999998,2.0150000000000001,3.246]
[null,null,3.1040000000000001,2.4540000000000002,1.359]
[null,null,2.1269999999999998,1.889,1.782]
[null,null,2.8580000000000001,1.8140000000000001,1.7210000000000001]
[null,null,1.131,2.6230000000000002,1.0369999999999999]
[null,null,1.4610000000000001,2.52,1.5209999999999999]
[null,null,2.4319999999999999,1.9350000000000001,1.452]
[null,null,0.69,2.7229999999999999,2.1859999999999999]
[null,null,0.76900000000000002,1.3620000000000001,2.198]
[null,null,0.72099999999999997,1.9650000000000001,1.9430000000000001]
[null,null,1.78,3.0270000000000001,2.2469999999999999]
[null,null,1.895,1.1890000000000001,2.2469999999999999]
[null,null,1.56,1.9350000000000001,1.88]
[null,null,0.8,2.9940000000000002,1.5269999999999999]
[null,null,1.54,2.1859999999999999,1.08]
[null,null,2.9060000000000001,1.256,1.4890000000000001]
[null,null,1.494,1.982,1.595]
[null,null,1.244,2.758,1.004]
[null,null,0.66200000000000003,1.349,1.577]
[null,null,2.2200000000000002,1.7210000000000001,0.65900000000000003]
[null,null,1.3169999999999999,2.2469999999999999,1.9650000000000001]
[null,null,1.33,2.7890000000000001,1.0860000000000001]
[null,null,1.0089999999999999,1.946,1.5740000000000001]
[null,null,2.1579999999999999,1.861,0.84299999999999997]
[null,null,2.42,1.8460000000000001,1.9079999999999999]
[null,null,0.63500000000000001,2.2229999999999999,1.506]
[null,null,1.052,1.651,1.1839999999999999]
[null,null,1.6339999999999999,1.4370000000000001,1.6319999999999999]
[null,null,1.5920000000000001,null,2.29]
[null,null,1.5429999999999999,null,1.8640000000000001]
[null,null,1.782,null,1.3759999999999999]
[null,null,1.7030000000000001,null,1.3540000000000001]
[null,null,1.675,null,2.1429999999999998]
[null,null,1.351,null,2.516]
[null,null,1.33,null,1.4930000000000001]
[null,null,2.6989999999999998,null,2.8069999999999999]
[null,null,2.048,null,1.722]
[null,null,2.3570000000000002,null,1.913]
[null,null,1.23,null,1.274]
[null,null,1.032,null,1.1679999999999999]
[null,null,1.24,null,1.417]
[null,null,1.6950000000000001,null,1.113]
[null,null,2.524,null,1.6419999999999999]
[null,null,1.55,null,2.1549999999999998]
[null,null,1.2889999999999999,null,1.7869999999999999]
[null,null,2.2679999999999998,null,2.1509999999999998]
[null,null,0.99399999999999999,null,1.048]
[null,null,1.827,null,0.68700000000000006]
[null,null,1.6919999999999999,null,1.728]
[null,null,1.6859999999999999,null,1.155]
[null,null,2.1789999999999998,null,0.79700000000000004]
[null,null,1.9890000000000001,null,1.113]
[null,null,1.1539999999999999,null,2.032]
[null,null,1.2509999999999999,null,1.2649999999999999]
[null,null,1.5229999999999999,null,1.1439999999999999]
[null,null,0.55600000000000005,null,1.756]
[null,null,0.77200000000000002,null,2.028]
[null,null,0.58499999999999996,null,2.7749999999999999]
[null,null,0.64600000000000002,null,1.274]
[null,null,0.60099999999999998,null,2.1760000000000002]
[null,null,0.80800000000000005,null,1.645]
[null,null,1.07,null,1.752]
[null,null,0.68899999999999995,null,1.2210000000000001]
[null,null,2.1909999999999998,null,1.3540000000000001]
[null,null,0.89500000000000002,null,2.9940000000000002]
[null,null,1.0089999999999999,null,1.986]
[null,null,1.129,null,2.032]
[null,null,1.1419999999999999,null,1.534]
[null,null,1.22,null,1.915]
[null,null,0.999,null,1.28]
[null,null,2.1869999999999998,null,1.139]
[null,null,0.495,null,1.5]
[null,null,0.64600000000000002,null,0.85299999999999998]
[null,null,1.294,null,1.306]
[null,null,0.88400000000000001,null,1.6950000000000001]
[null,null,1.5669999999999999,null,1.915]
[null,null,0.63800000000000001,null,1.3540000000000001]
[null,null,0.7,null,2.2599999999999998]
[null,null,1.6910000000000001,null,1.4970000000000001]
[null,null,1.6919999999999999,null,1.6319999999999999]
[null,null,0.78800000000000003,null,0.75]
[null,null,1.5840000000000001,null,1.0369999999999999]
[null,null,0.46600000000000003,null,1.6559999999999999]
[null,null,0.45100000000000001,null,2.1589999999999998]
[null,null,0.60699999999999998,null,1.883]
[null,null,2.234,null,1.452]
[null,null,1.718,null,1.956]
[null,null,1.58,null,1.762]
[null,null,1.216,null,1.619]
[null,null,1.986,null,1.619]
[null,null,1.895,null,1.8460000000000001]
[null,null,1.0509999999999999,null,0.87]
[null,null,0.79800000000000004,null,1.577]
[null,null,0.70699999999999996,null,2.2909999999999999]
[null,null,0.753,null,1.7270000000000001]
[null,null,0.74199999999999999,null,1.716]
[null,null,1.94,null,1.827]
[null,null,1.8280000000000001,null,2.2349999999999999]
[null,null,0.54900000000000004,null,1.123]
[null,null,0.54900000000000004,null,1.3360000000000001]
[null,null,3.6469999999999998,null,1.8460000000000001]
[null,null,2.0129999999999999,null,1.8149999999999999]
[null,null,0.96499999999999997,null,2.8340000000000001]
[null,null,2.5459999999999998,null,1.8320000000000001]
[null,null,2.3039999999999998,null,1.113]
[null,null,0.78600000000000003,null,2.524]
[null,null,0.98,null,1.45]
[null,null,2.1880000000000002,null,2.3969999999999998]
[null,null,0.69899999999999995,null,1.782]
[null,null,1.907,null,1.069]
[null,null,1.833,null,1.794]
[null,null,0.54,null,0.95699999999999996]
[null,null,1.853,null,1.413]
[null,null,1.77,null,0.72599999999999998]
[null,null,1.0289999999999999,null,1.883]
[null,null,0.83199999999999996,null,0.85299999999999998]
[null,null,0.86199999999999999,null,1.038]
[null,null,1.6379999999999999,null,1.4890000000000001]
[null,null,1.454,null,1.895]
[null,null,1.89,null,1.9910000000000001]
[null,null,1.7589999999999999,null,1.8640000000000001]
[null,null,1.859,null,1.577]
[null,null,1.641,null,1.61]
[null,null,0.87,null,1.569]
[null,null,1.764,null,0.84499999999999997]
[null,null,1.365,null,1.8460000000000001]
[null,null,1.6279999999999999,null,1.98]
[null,null,null,null,1.9550000000000001]
[null,null,null,null,1.915]
[null,null,null,null,2.7549999999999999]
[null,null,null,null,1.349]
[null,null,null,null,1.071]
[null,null,null,null,1.2070000000000001]
[null,null,null,null,2.0059999999999998]
[null,null,null,null,1.6519999999999999]
[null,null,null,null,1.859]
[null,null,null,null,1.857]
[null,null,null,null,0.79700000000000004]
[null,null,null,null,1.61]
[null,null,null,null,0.72599999999999998]
[null,null,null,null,2.008]
[null,null,null,null,1.6240000000000001]
[null,null,null,null,1.417]
[null,null,null,null,1.6950000000000001]
[null,null,null,null,1.349]
[null,null,null,null,2.9940000000000002]
[null,null,null,null,1.577]
[null,null,null,null,0.92200000000000004]
[null,null,null,null,1.871]
[null,null,null,null,2.1019999999999999]
[null,null,null,null,1.619]
[null,null,null,null,2.472]
[null,null,null,null,1.8380000000000001]
[null,null,null,null,1.9350000000000001]
[null,null,null,null,1.667]
[null,null,null,null,1.069]
[null,null,null,null,1.5649999999999999]
[null,null,null,null,1.298]
[null,null,null,null,2.4409999999999998]
[null,null,null,null,2.3959999999999999]
[null,null,null,null,2.2930000000000001]
[null,null,null,null,1.3069999999999999]
[null,null,null,null,1.113]
[null,null,null,null,1.155]
[null,null,null,null,1.349]
[null,null,null,null,1.5649999999999999]
[null,null,null,null,1.9350000000000001]
[null,null,null,null,1.3759999999999999]
[null,null,null,null,2.008]
[null,null,null,null,1.91]
[null,null,null,null,1.5649999999999999]
[null,null,null,null,1.9350000000000001]
[null,null,null,null,2.5350000000000001]
[null,null,null,null,2.27]
[null,null,null,null,2.2349999999999999]
[null,null,null,null,1.474]
[null,null,null,null,1.946]